## Sheet1
Poisson's Ratio | Load (kg) | Axial length | Radial length
SAMPLE 1 | 0.2 | 10 | 1.77 | Epsilon Axial | Epsilon Radial | Poisson Ratio
| 0.4 | 10.35 | 1.73 | 0.35 | 0.04 | 0.1142857 | 1.38 | 0.27 | 0.1956522
| 0.6 | 10.84 | 1.61 | 0.49 | 0.12 | 0.244898
| 0.8 | 11.38 | 1.56 | 0.54 | 0.05 | 0.09259259
| 1 | 11.73 | 1.46 | 0.35 | 0.1 | 0.2857143
Poisson's Ratio | Load (kg) | Axial length | Radial length
SAMPLE 2 | 0.2 | 14.81 | 3.69 | Epsilon Axial | Epsilon Radial | Poisson Ratio
| 0.4 | 14.34 | 3.37 | -0.47 | 0.32 | -0.6808511 | 1.65 | 0.36 | 0.2181818
| 0.6 | 15.15 | 3.33 | 0.81 | 0.04 | 0.04938272
| 0.8 | 15.55 | 3.13 | 0.4 | 0.2 | 0.5
| 1 | 15.99 | 3.01 | 0.44 | 0.12 | 0.2727273
Poisson's Ratio | Load (kg) | Axial length | Radial length
SAMPLE 3 | 0.2 |  |  | Epsilon Axial | Epsilon Radial | Poisson Ratio
| 0.4 | 22.29 | 7.59 |  |  |  | 2.03 | 0.45 | 0.2216749
0.6
| 0.8 | 24.32 | 7.14
1
Poisson's Ratio | Load (kg) | Axial length | Radial length
SAMPLE 4 | 0.2 |  |  | Epsilon Axial | Epsilon Radial | Poisson Ratio
0.4
0.6
0.8
1